## 1_Proximate_Analysis
Table 1 — Proximate & Ultimate Analysis (ASTM D3172; n=6 replicates, mean±SD, air-dry basis)
Sample | Type | Biomass_fraction_phi | Moisture_pct | Moisture_SD | VM_pct | VM_SD | FC_pct | FC_SD | Ash_pct | Ash_SD | HHV_MJ_kg | HHV_SD | C_pct_ult | H_pct_ult | N_pct_ult | S_pct_ult | O_pct_ult | Replicates_n | Closure_pct
RH | Biomass | 0 | 8.43 | 0.19 | 62.27 | 0.53 | 16.61 | 0.34 | 12.69 | 0.26 | 15.14 | 0.17 | 38.4 | 5.2 | 0.8 | 0.2 | 42.5 | 6 | 100
AH | Biomass | 0 | 9.28 | 0.22 | 68.31 | 0.57 | 14.23 | 0.31 | 8.18 | 0.2 | 16.79 | 0.18 | 42.1 | 5.8 | 1.1 | 0.3 | 42.5 | 6 | 99.9
SH | Biomass | 0 | 7.86 | 0.17 | 71.14 | 0.61 | 13.68 | 0.29 | 7.32 | 0.19 | 17.83 | 0.16 | 44.6 | 6.1 | 0.9 | 0.2 | 41 | 6 | 100.1
RC | Coal | 1 | 5.14 | 0.16 | 28.47 | 0.41 | 48.31 | 0.47 | 18.08 | 0.33 | 24.13 | 0.22 | 62.3 | 4.1 | 1.4 | 0.8 | 13.3 | 6 | 100
RH_B25 | Blend | 0.25 | 6.87 | 0.17 | 47.14 | 0.46 | 31.76 | 0.42 | 14.23 | 0.27 | 21.31 | 0.19 | 47.8 | 4.9 | 1 | 0.4 | 31.6 | 6 | 99.9
RH_B50 | Blend | 0.5 | 6.92 | 0.18 | 45.68 | 0.48 | 32.24 | 0.43 | 15.16 | 0.28 | 19.61 | 0.2 | 46.2 | 4.7 | 1 | 0.4 | 33.5 | 6 | 100
RH_B75 | Blend | 0.75 | 7.31 | 0.19 | 48.64 | 0.49 | 31.07 | 0.44 | 12.98 | 0.27 | 20.47 | 0.2 | 48.9 | 5.1 | 1.1 | 0.5 | 31.5 | 6 | 100.1
AH_B50 | Blend | 0.5 | 7.31 | 0.19 | 48.64 | 0.49 | 31.07 | 0.44 | 12.98 | 0.27 | 20.47 | 0.2 | 48.9 | 5.1 | 1.1 | 0.5 | 31.5 | 6 | 100.1
SH_B50 | Blend | 0.5 | 6.57 | 0.17 | 49.81 | 0.5 | 31.12 | 0.44 | 12.5 | 0.26 | 20.93 | 0.2 | 49.6 | 5.3 | 1 | 0.4 | 31.7 | 6 | 100

## 2_Ea_Profiles
Isoconversional Ea(α) — KAS / OFW / Starink
Sample | phi | alpha | Ea_KAS_kJ_mol | Ea_OFW_kJ_mol | Ea_Starink_kJ_mol | Ea_Mean_kJ_mol | Method_Range_kJ_mol | R2_KAS | R2_OFW | R2_Starink
RH_Pure | 0 | 0.1 | 122.3 | 124.78 | 122.37 | 123.15 | 2.48 | 0.9576 | 0.9817 | 0.954
RH_Pure | 0 | 0.15 | 138.4 | 138.55 | 138.73 | 138.56 | 0.33 | 0.9921 | 0.9791 | 0.9484
RH_Pure | 0 | 0.2 | 152.6 | 153.65 | 152.35 | 152.87 | 1.3 | 0.9867 | 0.961 | 0.9746
RH_Pure | 0 | 0.25 | 167.8 | 171.36 | 168.68 | 169.28 | 3.56 | 0.9463 | 0.9939 | 0.9839
RH_Pure | 0 | 0.3 | 185.2 | 186.1 | 185.82 | 185.71 | 0.9 | 0.9808 | 0.9365 | 0.96
RH_Pure | 0 | 0.35 | 204.1 | 209.21 | 204.65 | 205.99 | 5.11 | 0.9701 | 0.9487 | 0.96
RH_Pure | 0 | 0.4 | 221.5 | 226.74 | 222.91 | 223.72 | 5.24 | 0.9534 | 0.9774 | 0.9486
RH_Pure | 0 | 0.45 | 245.3 | 248.36 | 246.07 | 246.58 | 3.06 | 0.961 | 0.9297 | 0.9547
RH_Pure | 0 | 0.5 | 263.8 | 264.36 | 266.03 | 264.73 | 2.23 | 0.9521 | 0.959 | 0.973
RH_Pure | 0 | 0.55 | 278.2 | 280.77 | 279.46 | 279.48 | 2.57 | 0.949 | 0.9333 | 0.9477
RH_Pure | 0 | 0.6 | 283.1 | 285.35 | 284.7 | 284.38 | 2.25 | 0.9772 | 0.9453 | 0.9776
RH_Pure | 0 | 0.65 | 284 | 286.92 | 286.03 | 285.65 | 2.92 | 0.9547 | 0.9774 | 0.9821
RH_Pure | 0 | 0.7 | 276.4 | 279.01 | 278.16 | 277.86 | 2.61 | 0.9833 | 0.9863 | 0.9809
RH_Pure | 0 | 0.75 | 258.1 | 262.11 | 258.76 | 259.66 | 4.01 | 0.983 | 0.987 | 0.9753
RH_Pure | 0 | 0.8 | 234.6 | 238.42 | 235.25 | 236.09 | 3.82 | 0.9752 | 0.952 | 0.9543
RH_Pure | 0 | 0.85 | 208.2 | 208.49 | 210.12 | 208.94 | 1.92 | 0.9807 | 0.9666 | 0.9826
RH_Pure | 0 | 0.9 | 177 | 177.34 | 178.64 | 177.66 | 1.64 | 0.9734 | 0.9902 | 0.9888
AH_Pure | 0 | 0.1 | 129.1 | 126.92 | 130.35 | 128.79 | 3.43 | 0.9959 | 0.9566 | 0.9473
AH_Pure | 0 | 0.15 | 145.2 | 146.63 | 145.35 | 145.73 | 1.43 | 0.9889 | 0.9867 | 0.9738
AH_Pure | 0 | 0.2 | 160.8 | 162.72 | 162.77 | 162.1 | 1.97 | 0.9519 | 0.975 | 0.9601
AH_Pure | 0 | 0.25 | 175.3 | 178.52 | 176.48 | 176.77 | 3.22 | 0.9653 | 0.9774 | 0.9712
AH_Pure | 0 | 0.3 | 193.6 | 196.15 | 194.88 | 194.88 | 2.55 | 0.9738 | 0.9312 | 0.9487
AH_Pure | 0 | 0.35 | 212.4 | 214.54 | 213.65 | 213.53 | 2.14 | 0.95 | 0.9869 | 0.9768
AH_Pure | 0 | 0.4 | 231.7 | 234.81 | 233.24 | 233.25 | 3.11 | 0.9771 | 0.929 | 0.9466
AH_Pure | 0 | 0.45 | 254.8 | 259.53 | 257.08 | 257.14 | 4.73 | 0.9639 | 0.9751 | 0.9864
AH_Pure | 0 | 0.5 | 272.6 | 279.3 | 272.88 | 274.93 | 6.7 | 0.9505 | 0.989 | 0.9518
AH_Pure | 0 | 0.55 | 285.9 | 290.05 | 288.05 | 288 | 4.15 | 0.9616 | 0.9335 | 0.9669
AH_Pure | 0 | 0.6 | 289.4 | 290.89 | 290.76 | 290.35 | 1.49 | 0.9484 | 0.9511 | 0.9443
AH_Pure | 0 | 0.65 | 290.4 | 294.36 | 291.83 | 292.2 | 3.96 | 0.9534 | 0.9562 | 0.9797
AH_Pure | 0 | 0.7 | 282.1 | 285.12 | 284.26 | 283.83 | 3.02 | 0.9834 | 0.9348 | 0.956
AH_Pure | 0 | 0.75 | 264.3 | 266.57 | 266.67 | 265.85 | 2.37 | 0.9811 | 0.9294 | 0.9656
AH_Pure | 0 | 0.8 | 241.7 | 243.79 | 242.34 | 242.61 | 2.09 | 0.9468 | 0.9359 | 0.9938
AH_Pure | 0 | 0.85 | 215.4 | 216.84 | 216.25 | 216.16 | 1.44 | 0.9683 | 0.9575 | 0.968
AH_Pure | 0 | 0.9 | 182.5 | 184.97 | 183.75 | 183.74 | 2.47 | 0.9493 | 0.9654 | 0.9592
SH_Pure | 0 | 0.1 | 121.7 | 125 | 121.98 | 122.89 | 3.3 | 0.9752 | 0.9431 | 0.9855
SH_Pure | 0 | 0.15 | 137.5 | 138.73 | 137.81 | 138.01 | 1.23 | 0.9472 | 0.9771 | 0.945
SH_Pure | 0 | 0.2 | 151.9 | 152.74 | 151.51 | 152.05 | 1.23 | 0.9814 | 0.9358 | 0.954
SH_Pure | 0 | 0.25 | 166.4 | 169.56 | 167.48 | 167.81 | 3.16 | 0.9773 | 0.9361 | 0.9608
SH_Pure | 0 | 0.3 | 183.8 | 184.83 | 183.61 | 184.08 | 1.22 | 0.9726 | 0.9632 | 0.9715
SH_Pure | 0 | 0.35 | 202.6 | 202.04 | 203.44 | 202.69 | 1.4 | 0.9841 | 0.9324 | 0.9606
SH_Pure | 0 | 0.4 | 219.9 | 219.26 | 220 | 219.72 | 0.74 | 0.9702 | 0.9498 | 0.9852
SH_Pure | 0 | 0.45 | 243.4 | 244.41 | 245.01 | 244.27 | 1.61 | 0.9678 | 0.9628 | 0.9879
SH_Pure | 0 | 0.5 | 261.7 | 267.5 | 263.91 | 264.37 | 5.8 | 0.9956 | 0.9674 | 0.9914
SH_Pure | 0 | 0.55 | 275.8 | 278.69 | 276.92 | 277.14 | 2.89 | 0.9909 | 0.9828 | 0.9481
SH_Pure | 0 | 0.6 | 281.2 | 285.64 | 283.6 | 283.48 | 4.44 | 0.9686 | 0.9874 | 0.9712
SH_Pure | 0 | 0.65 | 282.7 | 288.75 | 283.84 | 285.1 | 6.05 | 0.9513 | 0.9373 | 0.9953
SH_Pure | 0 | 0.7 | 275.1 | 279.72 | 277.06 | 277.29 | 4.62 | 0.9484 | 0.9403 | 0.968
SH_Pure | 0 | 0.75 | 256.8 | 260.12 | 258.94 | 258.62 | 3.32 | 0.982 | 0.9577 | 0.9876
SH_Pure | 0 | 0.8 | 233.2 | 237.03 | 234.55 | 234.93 | 3.83 | 0.9491 | 0.9464 | 0.971
SH_Pure | 0 | 0.85 | 207.1 | 209.95 | 208.41 | 208.49 | 2.85 | 0.9641 | 0.9715 | 0.9594
SH_Pure | 0 | 0.9 | 179.8 | 182.22 | 181.72 | 181.25 | 2.42 | 0.9714 | 0.9848 | 0.9443
RC_Coal | 1 | 0.1 | 102.7 | 103.84 | 103.41 | 103.32 | 1.14 | 0.9704 | 0.9619 | 0.9519
RC_Coal | 1 | 0.15 | 116.8 | 117.62 | 117.9 | 117.44 | 1.1 | 0.9722 | 0.9735 | 0.9806
RC_Coal | 1 | 0.2 | 128.4 | 131.55 | 130.24 | 130.06 | 3.15 | 0.9968 | 0.9785 | 0.9885
RC_Coal | 1 | 0.25 | 140.2 | 141.58 | 140.68 | 140.82 | 1.38 | 0.9673 | 0.9533 | 0.947
RC_Coal | 1 | 0.3 | 154.1 | 156.72 | 154.62 | 155.15 | 2.62 | 0.9523 | 0.9877 | 0.9479
RC_Coal | 1 | 0.35 | 169.3 | 172.94 | 170 | 170.75 | 3.64 | 0.9494 | 0.9305 | 0.9556
RC_Coal | 1 | 0.4 | 183.6 | 187.94 | 184.61 | 185.38 | 4.34 | 0.9717 | 0.9702 | 0.9894
RC_Coal | 1 | 0.45 | 201.8 | 202.41 | 201.97 | 202.06 | 0.61 | 0.9454 | 0.9312 | 0.9465
RC_Coal | 1 | 0.5 | 216.4 | 220.24 | 217.46 | 218.03 | 3.84 | 0.9933 | 0.9798 | 0.9674
RC_Coal | 1 | 0.55 | 228.7 | 230.35 | 229.34 | 229.46 | 1.65 | 0.9421 | 0.9688 | 0.9715
RC_Coal | 1 | 0.6 | 237.9 | 241.61 | 238.85 | 239.45 | 3.71 | 0.9777 | 0.98 | 0.9705
RC_Coal | 1 | 0.65 | 243.6 | 248.96 | 245.64 | 246.07 | 5.36 | 0.9418 | 0.9408 | 0.9668
RC_Coal | 1 | 0.7 | 238.2 | 240.26 | 239.2 | 239.22 | 2.06 | 0.9633 | 0.9361 | 0.9856
RC_Coal | 1 | 0.75 | 224.5 | 226.08 | 226.77 | 225.78 | 2.27 | 0.9872 | 0.99 | 0.9914
RC_Coal | 1 | 0.8 | 204.8 | 206.59 | 205.32 | 205.57 | 1.79 | 0.9709 | 0.969 | 0.9706
RC_Coal | 1 | 0.85 | 181.3 | 181.13 | 181.64 | 181.36 | 0.51 | 0.9465 | 0.9498 | 0.9935
RC_Coal | 1 | 0.9 | 156.4 | 155.76 | 157.2 | 156.45 | 1.45 | 0.9892 | 0.9536 | 0.9545
RH_B25 | 0.25 | 0.1 | 116.3 | 115.4 | 116.47 | 116.06 | 1.07 | 0.9793 | 0.9707 | 0.987
RH_B25 | 0.25 | 0.15 | 131.2 | 133.26 | 132.19 | 132.21 | 2.06 | 0.9682 | 0.9937 | 0.9435
RH_B25 | 0.25 | 0.2 | 144.8 | 146.13 | 144.86 | 145.26 | 1.33 | 0.9594 | 0.9889 | 0.9528
RH_B25 | 0.25 | 0.25 | 158.4 | 160.3 | 158.7 | 159.13 | 1.9 | 0.9927 | 0.9483 | 0.9891
RH_B25 | 0.25 | 0.3 | 174.1 | 178.36 | 174.92 | 175.79 | 4.26 | 0.9519 | 0.9597 | 0.9916
RH_B25 | 0.25 | 0.35 | 191.6 | 194.52 | 192.81 | 192.98 | 2.92 | 0.9815 | 0.9623 | 0.9451
RH_B25 | 0.25 | 0.4 | 207.8 | 210.01 | 208.69 | 208.83 | 2.21 | 0.9453 | 0.9921 | 0.9645
RH_B25 | 0.25 | 0.45 | 229.4 | 232.94 | 229.39 | 230.58 | 3.54 | 0.9861 | 0.9764 | 0.9572
RH_B25 | 0.25 | 0.5 | 246.2 | 250.69 | 247.31 | 248.07 | 4.49 | 0.9938 | 0.9716 | 0.9697
RH_B25 | 0.25 | 0.55 | 259.7 | 262.16 | 261.14 | 261 | 2.46 | 0.968 | 0.9705 | 0.9542
RH_B25 | 0.25 | 0.6 | 266.8 | 272.02 | 268.77 | 269.19 | 5.22 | 0.9424 | 0.9903 | 0.9674
RH_B25 | 0.25 | 0.65 | 268.8 | 272 | 268.88 | 269.89 | 3.2 | 0.9743 | 0.9568 | 0.9552
RH_B25 | 0.25 | 0.7 | 261.1 | 262.88 | 262.4 | 262.13 | 1.78 | 0.9473 | 0.9902 | 0.9719
RH_B25 | 0.25 | 0.75 | 244.2 | 245.54 | 245.27 | 245 | 1.34 | 0.9568 | 0.9565 | 0.944
RH_B25 | 0.25 | 0.8 | 222.5 | 226.07 | 222.22 | 223.6 | 3.85 | 0.9697 | 0.9719 | 0.9442
RH_B25 | 0.25 | 0.85 | 197.8 | 201.54 | 199.7 | 199.68 | 3.74 | 0.959 | 0.9669 | 0.9583
RH_B25 | 0.25 | 0.9 | 165 | 167.69 | 166.88 | 166.52 | 2.69 | 0.9928 | 0.9357 | 0.9918
RH_B50 | 0.5 | 0.1 | 113.2 | 114.66 | 114.6 | 114.15 | 1.46 | 0.9782 | 0.9469 | 0.9819
RH_B50 | 0.5 | 0.15 | 127.4 | 131.15 | 128.22 | 128.92 | 3.75 | 0.9719 | 0.9281 | 0.9769
RH_B50 | 0.5 | 0.2 | 140.6 | 140.94 | 142.36 | 141.3 | 1.76 | 0.9706 | 0.9375 | 0.9518
RH_B50 | 0.5 | 0.25 | 153.8 | 152.52 | 154.18 | 153.5 | 1.66 | 0.9442 | 0.9582 | 0.9874
RH_B50 | 0.5 | 0.3 | 168.7 | 169.57 | 168.24 | 168.84 | 1.33 | 0.9969 | 0.9502 | 0.9579
RH_B50 | 0.5 | 0.35 | 185.3 | 186.22 | 186.15 | 185.89 | 0.92 | 0.989 | 0.9841 | 0.9412
RH_B50 | 0.5 | 0.4 | 200.8 | 202.42 | 202.84 | 202.02 | 2.04 | 0.9903 | 0.9456 | 0.9873
RH_B50 | 0.5 | 0.45 | 221.6 | 224.25 | 224.2 | 223.35 | 2.65 | 0.9728 | 0.971 | 0.9536
RH_B50 | 0.5 | 0.5 | 237.9 | 241.23 | 239.13 | 239.42 | 3.33 | 0.9801 | 0.9535 | 0.9634
RH_B50 | 0.5 | 0.55 | 250.4 | 254.83 | 252.62 | 252.62 | 4.43 | 0.9658 | 0.9666 | 0.9504
RH_B50 | 0.5 | 0.6 | 259.2 | 263.96 | 260.94 | 261.36 | 4.76 | 0.9576 | 0.9536 | 0.9467
RH_B50 | 0.5 | 0.65 | 263.1 | 266.2 | 265.84 | 265.05 | 3.1 | 0.9698 | 0.9812 | 0.9766
RH_B50 | 0.5 | 0.7 | 255.4 | 256.23 | 257.19 | 256.27 | 1.79 | 0.9449 | 0.9495 | 0.9598
RH_B50 | 0.5 | 0.75 | 238.2 | 241.35 | 238.74 | 239.43 | 3.15 | 0.9666 | 0.9682 | 0.9429
RH_B50 | 0.5 | 0.8 | 216.9 | 219.5 | 219.65 | 218.68 | 2.75 | 0.9665 | 0.9404 | 0.9697
RH_B50 | 0.5 | 0.85 | 192.3 | 192.81 | 192.39 | 192.5 | 0.51 | 0.9807 | 0.9761 | 0.9633
RH_B50 | 0.5 | 0.9 | 157.6 | 159.36 | 158.36 | 158.44 | 1.76 | 0.9542 | 0.9521 | 0.9585
RH_B75 | 0.75 | 0.1 | 117.7 | 121.32 | 119.14 | 119.38 | 3.62 | 0.9759 | 0.9509 | 0.9509
RH_B75 | 0.75 | 0.15 | 132.1 | 132.83 | 133.3 | 132.75 | 1.2 | 0.9669 | 0.9299 | 0.9813
RH_B75 | 0.75 | 0.2 | 145.8 | 148.75 | 147.07 | 147.21 | 2.95 | 0.9413 | 0.9427 | 0.9882
RH_B75 | 0.75 | 0.25 | 159.2 | 159.23 | 160.48 | 159.63 | 1.28 | 0.9651 | 0.9318 | 0.9485
RH_B75 | 0.75 | 0.3 | 174.8 | 176.85 | 175.52 | 175.72 | 2.05 | 0.9761 | 0.961 | 0.9575
RH_B75 | 0.75 | 0.35 | 192.1 | 193.17 | 192.62 | 192.63 | 1.07 | 0.9603 | 0.9577 | 0.9894
RH_B75 | 0.75 | 0.4 | 208.3 | 210.41 | 211.45 | 210.05 | 3.15 | 0.9778 | 0.9366 | 0.9807
RH_B75 | 0.75 | 0.45 | 230.4 | 233.64 | 232.06 | 232.03 | 3.24 | 0.9657 | 0.9542 | 0.9819
RH_B75 | 0.75 | 0.5 | 247.6 | 248.56 | 248.17 | 248.11 | 0.96 | 0.9872 | 0.931 | 0.9748
RH_B75 | 0.75 | 0.55 | 261.3 | 265.12 | 264.24 | 263.55 | 3.82 | 0.9961 | 0.9483 | 0.9957
RH_B75 | 0.75 | 0.6 | 269.8 | 273.16 | 271.42 | 271.46 | 3.36 | 0.9471 | 0.9622 | 0.9604
RH_B75 | 0.75 | 0.65 | 275.2 | 275.98 | 277.08 | 276.09 | 1.88 | 0.945 | 0.9801 | 0.9721
RH_B75 | 0.75 | 0.7 | 267.4 | 270.02 | 268.54 | 268.65 | 2.62 | 0.9709 | 0.9488 | 0.9642
RH_B75 | 0.75 | 0.75 | 249.8 | 254.1 | 251.19 | 251.7 | 4.3 | 0.9719 | 0.9576 | 0.9926
RH_B75 | 0.75 | 0.8 | 228.1 | 229.05 | 229.7 | 228.95 | 1.6 | 0.9503 | 0.9565 | 0.9416
RH_B75 | 0.75 | 0.85 | 202.6 | 204.93 | 203.83 | 203.79 | 2.33 | 0.9792 | 0.9453 | 0.954
RH_B75 | 0.75 | 0.9 | 165.6 | 169.34 | 166.76 | 167.23 | 3.74 | 0.9831 | 0.9935 | 0.9681
AH_B50 | 0.5 | 0.1 | 120.4 | 122.92 | 120.58 | 121.3 | 2.52 | 0.9815 | 0.982 | 0.959
AH_B50 | 0.5 | 0.15 | 135.6 | 136.19 | 136.31 | 136.03 | 0.71 | 0.9775 | 0.9599 | 0.9967
AH_B50 | 0.5 | 0.2 | 149.1 | 152.97 | 150.47 | 150.85 | 3.87 | 0.9848 | 0.964 | 0.9557
AH_B50 | 0.5 | 0.25 | 162.8 | 165.6 | 164.51 | 164.3 | 2.8 | 0.9435 | 0.9657 | 0.9703
AH_B50 | 0.5 | 0.3 | 178.6 | 180.23 | 179 | 179.28 | 1.63 | 0.9564 | 0.9908 | 0.9617
AH_B50 | 0.5 | 0.35 | 196.2 | 196.8 | 197.99 | 197 | 1.79 | 0.9423 | 0.9518 | 0.9635
AH_B50 | 0.5 | 0.4 | 212.4 | 214.25 | 212.89 | 213.18 | 1.85 | 0.947 | 0.9377 | 0.9894
AH_B50 | 0.5 | 0.45 | 234.1 | 239.81 | 235.11 | 236.34 | 5.71 | 0.953 | 0.9725 | 0.9625
AH_B50 | 0.5 | 0.5 | 251.3 | 254.07 | 253.49 | 252.95 | 2.77 | 0.9821 | 0.9801 | 0.9902
AH_B50 | 0.5 | 0.55 | 263.8 | 268.01 | 264.66 | 265.49 | 4.21 | 0.9957 | 0.9931 | 0.9424
AH_B50 | 0.5 | 0.6 | 272.6 | 275.13 | 272.81 | 273.51 | 2.53 | 0.9572 | 0.9555 | 0.9707
AH_B50 | 0.5 | 0.65 | 269.8 | 273.6 | 270.64 | 271.35 | 3.8 | 0.9618 | 0.9794 | 0.9526
AH_B50 | 0.5 | 0.7 | 261.4 | 265.43 | 262.3 | 263.04 | 4.03 | 0.9928 | 0.9439 | 0.9931
AH_B50 | 0.5 | 0.75 | 244.8 | 247.57 | 246.67 | 246.35 | 2.77 | 0.9592 | 0.9315 | 0.9478
AH_B50 | 0.5 | 0.8 | 224.1 | 228.71 | 223.84 | 225.55 | 4.87 | 0.9458 | 0.9872 | 0.9805
AH_B50 | 0.5 | 0.85 | 199.5 | 205.37 | 200.1 | 201.66 | 5.87 | 0.9545 | 0.9894 | 0.9579
AH_B50 | 0.5 | 0.9 | 161.4 | 163.32 | 161.24 | 161.99 | 2.08 | 0.9488 | 0.9383 | 0.9725
SH_B50 | 0.5 | 0.1 | 114.3 | 117.63 | 114.43 | 115.45 | 3.33 | 0.9439 | 0.9437 | 0.963
SH_B50 | 0.5 | 0.15 | 128.9 | 131.82 | 128.98 | 129.9 | 2.92 | 0.9591 | 0.9396 | 0.9642
SH_B50 | 0.5 | 0.2 | 142.1 | 143.87 | 142.82 | 142.93 | 1.77 | 0.958 | 0.9802 | 0.9612
SH_B50 | 0.5 | 0.25 | 155.4 | 157.63 | 156 | 156.34 | 2.23 | 0.9933 | 0.9741 | 0.971
SH_B50 | 0.5 | 0.3 | 170.8 | 173.94 | 171.44 | 172.06 | 3.14 | 0.9632 | 0.9322 | 0.9827
SH_B50 | 0.5 | 0.35 | 187.6 | 187.35 | 189.18 | 188.04 | 1.83 | 0.9445 | 0.9397 | 0.9456
SH_B50 | 0.5 | 0.4 | 203.4 | 206.6 | 204.67 | 204.89 | 3.2 | 0.9965 | 0.9743 | 0.9558
SH_B50 | 0.5 | 0.45 | 224.7 | 228.51 | 226.76 | 226.66 | 3.81 | 0.9443 | 0.9479 | 0.9437
SH_B50 | 0.5 | 0.5 | 241.9 | 245.69 | 242.7 | 243.43 | 3.79 | 0.9688 | 0.9589 | 0.9428
SH_B50 | 0.5 | 0.55 | 254.8 | 260.53 | 255.74 | 257.02 | 5.73 | 0.9653 | 0.937 | 0.9514
SH_B50 | 0.5 | 0.6 | 263.7 | 264.9 | 264.86 | 264.49 | 1.2 | 0.9863 | 0.9933 | 0.986
SH_B50 | 0.5 | 0.65 | 265.3 | 270.66 | 267.86 | 267.94 | 5.36 | 0.9674 | 0.9892 | 0.9953
SH_B50 | 0.5 | 0.7 | 257.8 | 262.16 | 259.08 | 259.68 | 4.36 | 0.9657 | 0.9424 | 0.9809
SH_B50 | 0.5 | 0.75 | 240.4 | 241.68 | 242.1 | 241.39 | 1.7 | 0.9423 | 0.9919 | 0.988
SH_B50 | 0.5 | 0.8 | 219.2 | 220.37 | 219.26 | 219.61 | 1.17 | 0.9815 | 0.9457 | 0.9937
SH_B50 | 0.5 | 0.85 | 194.1 | 196.63 | 193.62 | 194.78 | 3.01 | 0.9854 | 0.9567 | 0.9721
SH_B50 | 0.5 | 0.9 | 166.8 | 169.26 | 169.16 | 168.41 | 2.46 | 0.9677 | 0.966 | 0.9897

## 3_TGA_Summary
TGA Experimental Data Summary
Sample | phi | Heating_rate_K_min | Replicate | Tpeak_onset_C | Tpeak_C | Tpeak_end_C | DTG_max_mg_min | Mass_loss_total_pct | Residual_mass_pct
RH_Pure | 0 | 10 | 1 | 294.2 | 311.3 | 359.7 | -0.0474 | 75.23 | 24.63
RH_Pure | 0 | 10 | 2 | 295.9 | 312.4 | 357.7 | -0.0493 | 75.16 | 24.56
RH_Pure | 0 | 10 | 3 | 293.9 | 309.2 | 355.4 | -0.0515 | 75 | 24.79
RH_Pure | 0 | 20 | 1 | 313.1 | 330.8 | 382.1 | -0.0593 | 75.32 | 24.27
RH_Pure | 0 | 20 | 2 | 313.7 | 332.6 | 377.4 | -0.058 | 75.12 | 24.61
RH_Pure | 0 | 20 | 3 | 313.6 | 334.7 | 379.5 | -0.0609 | 75.55 | 24.33
RH_Pure | 0 | 30 | 1 | 335.8 | 351.1 | 398.1 | -0.0668 | 75.52 | 24.75
RH_Pure | 0 | 30 | 2 | 335.3 | 353.1 | 397.8 | -0.0686 | 75.16 | 25.02
RH_Pure | 0 | 30 | 3 | 336 | 351.4 | 401.1 | -0.068 | 75.1 | 24.88
RH_Pure | 0 | 40 | 1 | 358 | 375.6 | 420 | -0.0762 | 75.4 | 24.99
RH_Pure | 0 | 40 | 2 | 355.8 | 374.3 | 419.5 | -0.078 | 75.54 | 25.11
RH_Pure | 0 | 40 | 3 | 356.4 | 375.7 | 422.2 | -0.0769 | 75.41 | 25.16
AH_Pure | 0 | 10 | 1 | 288.4 | 308.4 | 348.8 | -0.0488 | 75.33 | 24.61
AH_Pure | 0 | 10 | 2 | 288.6 | 304.1 | 353.1 | -0.0497 | 75.74 | 24.54
AH_Pure | 0 | 10 | 3 | 287.3 | 305.9 | 355.1 | -0.0497 | 75.14 | 24.85
AH_Pure | 0 | 20 | 1 | 309.6 | 328.7 | 373.2 | -0.0595 | 75.18 | 24.26
AH_Pure | 0 | 20 | 2 | 309.9 | 327.8 | 374.5 | -0.0593 | 74.88 | 24.57
AH_Pure | 0 | 20 | 3 | 309 | 326.5 | 374.2 | -0.058 | 75.87 | 24.75
AH_Pure | 0 | 30 | 1 | 330.9 | 348.4 | 392 | -0.0673 | 75.32 | 25.44
AH_Pure | 0 | 30 | 2 | 330.2 | 348.9 | 395.4 | -0.0695 | 75.64 | 24.93
AH_Pure | 0 | 30 | 3 | 331.7 | 347.4 | 398 | -0.07 | 75.48 | 25.36
AH_Pure | 0 | 40 | 1 | 350 | 368.8 | 416.7 | -0.0766 | 74.83 | 24.72
AH_Pure | 0 | 40 | 2 | 349.9 | 370.1 | 414.8 | -0.0725 | 75.07 | 24.6
AH_Pure | 0 | 40 | 3 | 352.7 | 368 | 416.9 | -0.073 | 74.82 | 24.76
SH_Pure | 0 | 10 | 1 | 291.9 | 310.4 | 354.3 | -0.053 | 75.46 | 24.79
SH_Pure | 0 | 10 | 2 | 291.9 | 309.9 | 355.3 | -0.0499 | 75.39 | 24.49
SH_Pure | 0 | 10 | 3 | 294.3 | 310.1 | 354.4 | -0.0491 | 75.01 | 24.94
SH_Pure | 0 | 20 | 1 | 314.2 | 329.5 | 379.2 | -0.058 | 75.55 | 25.27
SH_Pure | 0 | 20 | 2 | 312.1 | 329.6 | 375.9 | -0.0604 | 75.28 | 24.8
SH_Pure | 0 | 20 | 3 | 312.9 | 331.5 | 377.5 | -0.0559 | 75.22 | 25.52
SH_Pure | 0 | 30 | 1 | 334.4 | 350.5 | 396.6 | -0.0662 | 75.23 | 24.91
SH_Pure | 0 | 30 | 2 | 334.2 | 351.4 | 397 | -0.0702 | 75.17 | 24.96
SH_Pure | 0 | 30 | 3 | 333.8 | 350 | 398.8 | -0.0664 | 75.03 | 24.75
SH_Pure | 0 | 40 | 1 | 354.6 | 371.1 | 420.1 | -0.0745 | 75.62 | 25.02
SH_Pure | 0 | 40 | 2 | 352.4 | 371.4 | 420.4 | -0.0746 | 75.45 | 25.86
SH_Pure | 0 | 40 | 3 | 355.4 | 373.9 | 421.2 | -0.0743 | 75.21 | 24.93
RC_Coal | 1 | 10 | 1 | 361.3 | 380.2 | 426.6 | -0.0502 | 47.89 | 52.24
RC_Coal | 1 | 10 | 2 | 363.5 | 378.6 | 426.7 | -0.0482 | 47.22 | 52.48
RC_Coal | 1 | 10 | 3 | 361.4 | 381.3 | 426.2 | -0.05 | 47.21 | 52.6
RC_Coal | 1 | 20 | 1 | 386.7 | 402.3 | 444.9 | -0.0584 | 47 | 53.06
RC_Coal | 1 | 20 | 2 | 382.3 | 401.4 | 449.4 | -0.0571 | 46.84 | 52.7
RC_Coal | 1 | 20 | 3 | 382.8 | 400.7 | 451.7 | -0.058 | 46.82 | 53.08
RC_Coal | 1 | 30 | 1 | 407.7 | 423.7 | 466.8 | -0.0682 | 47.58 | 52.59
RC_Coal | 1 | 30 | 2 | 405.2 | 423.4 | 467.8 | -0.0673 | 46.23 | 52.49
RC_Coal | 1 | 30 | 3 | 404.1 | 421 | 472.4 | -0.0701 | 47.07 | 52.84
RC_Coal | 1 | 40 | 1 | 427.7 | 441.8 | 492.6 | -0.0756 | 46.91 | 52.94
RC_Coal | 1 | 40 | 2 | 425.8 | 442.8 | 490.6 | -0.0764 | 47.23 | 53
RC_Coal | 1 | 40 | 3 | 427.9 | 442 | 494.3 | -0.0795 | 47.15 | 52.98
RH_B25 | 0.25 | 10 | 1 | 289.6 | 306.5 | 353.8 | -0.0514 | 68.1 | 31.98
RH_B25 | 0.25 | 10 | 2 | 289.7 | 306.4 | 355.8 | -0.0498 | 68.52 | 31.91
RH_B25 | 0.25 | 10 | 3 | 288 | 306.5 | 355.5 | -0.0492 | 68.27 | 31.76
RH_B25 | 0.25 | 20 | 1 | 312.1 | 327.5 | 376.2 | -0.0592 | 68.21 | 32.05
RH_B25 | 0.25 | 20 | 2 | 311.4 | 329.2 | 377.5 | -0.0588 | 68.48 | 31.63
RH_B25 | 0.25 | 20 | 3 | 310.7 | 328 | 375.4 | -0.0576 | 68.03 | 32.35
RH_B25 | 0.25 | 30 | 1 | 329.7 | 347.7 | 398.3 | -0.0656 | 68.46 | 31.91
RH_B25 | 0.25 | 30 | 2 | 331.2 | 348.1 | 396.3 | -0.0686 | 68.57 | 31.68
RH_B25 | 0.25 | 30 | 3 | 330 | 348.8 | 396.9 | -0.0683 | 68.03 | 31.8
RH_B25 | 0.25 | 40 | 1 | 352.6 | 369.6 | 416.4 | -0.0751 | 67.84 | 31.3
RH_B25 | 0.25 | 40 | 2 | 351.1 | 369.9 | 417.8 | -0.0726 | 68.53 | 31.68
RH_B25 | 0.25 | 40 | 3 | 352.2 | 369 | 417.2 | -0.0762 | 68.37 | 31.48
RH_B50 | 0.5 | 10 | 1 | 286.1 | 305.1 | 350.1 | -0.0496 | 61.46 | 38.63
RH_B50 | 0.5 | 10 | 2 | 285.6 | 303.3 | 350.5 | -0.0519 | 61.26 | 38.9
RH_B50 | 0.5 | 10 | 3 | 287.5 | 304.5 | 354.2 | -0.0519 | 61.51 | 38.81
RH_B50 | 0.5 | 20 | 1 | 309.6 | 323.3 | 369.8 | -0.06 | 60.61 | 38.59
RH_B50 | 0.5 | 20 | 2 | 305.2 | 324.5 | 371.9 | -0.055 | 61.54 | 38.58
RH_B50 | 0.5 | 20 | 3 | 305 | 324.9 | 368.9 | -0.0551 | 61.6 | 38.61
RH_B50 | 0.5 | 30 | 1 | 324.7 | 346.9 | 392.1 | -0.0647 | 60.77 | 38.57
RH_B50 | 0.5 | 30 | 2 | 327.3 | 345.4 | 391.5 | -0.066 | 60.93 | 38.71
RH_B50 | 0.5 | 30 | 3 | 327.5 | 345.9 | 393.6 | -0.0694 | 60.79 | 39.13
RH_B50 | 0.5 | 40 | 1 | 348.8 | 365.4 | 416.1 | -0.0754 | 61.6 | 38.77
RH_B50 | 0.5 | 40 | 2 | 351.4 | 368.4 | 412.9 | -0.0737 | 61.44 | 39.16
RH_B50 | 0.5 | 40 | 3 | 346.9 | 367.1 | 415.2 | -0.0791 | 60.9 | 38.14
RH_B75 | 0.75 | 10 | 1 | 302.2 | 321.5 | 370.3 | -0.0503 | 54.71 | 45.36
RH_B75 | 0.75 | 10 | 2 | 300 | 320.5 | 368.3 | -0.0505 | 53.6 | 45.75
RH_B75 | 0.75 | 10 | 3 | 300.6 | 321.4 | 368.3 | -0.0523 | 54.07 | 45.46
RH_B75 | 0.75 | 20 | 1 | 323.5 | 342.7 | 386.8 | -0.0578 | 54.07 | 45.54
RH_B75 | 0.75 | 20 | 2 | 323.4 | 340.4 | 387.6 | -0.0612 | 54.81 | 45.79
RH_B75 | 0.75 | 20 | 3 | 322.6 | 341.9 | 388.4 | -0.0592 | 54.41 | 46
RH_B75 | 0.75 | 30 | 1 | 343.8 | 361.9 | 409.1 | -0.0718 | 53.77 | 46.19
RH_B75 | 0.75 | 30 | 2 | 347.1 | 362.3 | 410.6 | -0.0666 | 55.15 | 46.11
RH_B75 | 0.75 | 30 | 3 | 344.4 | 361.5 | 406.7 | -0.0668 | 54 | 45.35
RH_B75 | 0.75 | 40 | 1 | 364.6 | 382.3 | 433.6 | -0.0738 | 54.22 | 46.22
RH_B75 | 0.75 | 40 | 2 | 365.7 | 382.6 | 433.3 | -0.0745 | 53.91 | 45.72
RH_B75 | 0.75 | 40 | 3 | 364.3 | 381.9 | 432.3 | -0.0718 | 53.81 | 45.94
AH_B50 | 0.5 | 10 | 1 | 279.9 | 298.3 | 344.8 | -0.0521 | 61.26 | 38.5
AH_B50 | 0.5 | 10 | 2 | 281.3 | 298.8 | 345.5 | -0.0522 | 61.08 | 38.98
AH_B50 | 0.5 | 10 | 3 | 281.7 | 297.7 | 346.1 | -0.0489 | 60.75 | 38.91
AH_B50 | 0.5 | 20 | 1 | 300.9 | 320.6 | 365.5 | -0.0624 | 60.76 | 38.76
AH_B50 | 0.5 | 20 | 2 | 302.3 | 318.8 | 368 | -0.0621 | 61.23 | 38.39
AH_B50 | 0.5 | 20 | 3 | 300.9 | 320 | 365.4 | -0.0596 | 61.55 | 38.58
AH_B50 | 0.5 | 30 | 1 | 324.2 | 339.5 | 388.9 | -0.0643 | 60.51 | 38.51
AH_B50 | 0.5 | 30 | 2 | 323.8 | 340.7 | 388.6 | -0.0684 | 61.28 | 38.7
AH_B50 | 0.5 | 30 | 3 | 324.7 | 341.2 | 388.5 | -0.068 | 61.1 | 38.62
AH_B50 | 0.5 | 40 | 1 | 344.5 | 361.4 | 409.4 | -0.0714 | 61.51 | 38.65
AH_B50 | 0.5 | 40 | 2 | 345.7 | 361.4 | 405.2 | -0.0776 | 60.69 | 38.64
AH_B50 | 0.5 | 40 | 3 | 343.9 | 363.9 | 409.5 | -0.076 | 61.5 | 38.09
SH_B50 | 0.5 | 10 | 1 | 283.8 | 302.3 | 345.7 | -0.0481 | 61.35 | 38.63
SH_B50 | 0.5 | 10 | 2 | 284.3 | 304.1 | 348.7 | -0.0499 | 61.11 | 38.5
SH_B50 | 0.5 | 10 | 3 | 284.6 | 300.4 | 348.5 | -0.0514 | 61.39 | 38.85
SH_B50 | 0.5 | 20 | 1 | 306 | 321.8 | 368.9 | -0.0608 | 61.12 | 38.86
SH_B50 | 0.5 | 20 | 2 | 305.5 | 321.3 | 371 | -0.0561 | 61.37 | 39.31
SH_B50 | 0.5 | 20 | 3 | 303.2 | 320.9 | 366.2 | -0.0558 | 61.45 | 38.73
SH_B50 | 0.5 | 30 | 1 | 325.8 | 342 | 394.8 | -0.0669 | 61.28 | 38.97
SH_B50 | 0.5 | 30 | 2 | 326.1 | 343.7 | 389 | -0.0663 | 61.81 | 39.15
SH_B50 | 0.5 | 30 | 3 | 327.8 | 342.8 | 388.6 | -0.0675 | 61.27 | 39.08
SH_B50 | 0.5 | 40 | 1 | 343.9 | 366.2 | 411.1 | -0.0765 | 60.95 | 38.25
SH_B50 | 0.5 | 40 | 2 | 347.6 | 364.5 | 409.1 | -0.0782 | 61.15 | 39.25
SH_B50 | 0.5 | 40 | 3 | 346 | 362.6 | 411 | -0.0761 | 60.44 | 38.73

## 4_BET_Adsorption
BET Porosity & Functional Performance
RH_Pure | 0 | 144.2 | 209 | 171.8 | 0.095 | 0.0589 | 0.0361 | 62 | 1.174 | 78.5 | 72.1 | 61.4 | 68.3 | no
AH_Pure | 0 | 168.7 | 251.9 | 209.3 | 0.1082 | 0.0643 | 0.0439 | 59.4 | 1.221 | 82.5 | 75.3 | 65.2 | 71.4 | no
SH_Pure | 0 | 155.3 | 235.5 | 194.2 | 0.1085 | 0.0662 | 0.0423 | 61 | 1.183 | 80.8 | 73.8 | 63.1 | 69.8 | no
RC_Coal | 1 | 108.4 | 171.7 | 132.7 | 0.0757 | 0.0348 | 0.0409 | 46 | 0.871 | 42.5 | 35.2 | 28.7 | 32.1 | no
RH_B25 | 0.25 | 178.6 | 240.1 | 212.4 | 0.112 | 0.0765 | 0.0355 | 68.3 | 1.352 | 86.4 | 79.6 | 68.9 | 74.2 | no
RH_B50 | 0.5 | 224.1 | 323.6 | 274.8 | 0.1502 | 0.1081 | 0.0421 | 72 | 1.658 | 91.5 | 84.3 | 73.4 | 79.1 | YES
RH_B75 | 0.75 | 191.2 | 268.3 | 231.6 | 0.1241 | 0.0866 | 0.0375 | 69.8 | 1.443 | 87.3 | 80.1 | 70.2 | 75.8 | no
AH_B50 | 0.5 | 251.8 | 357.3 | 298.7 | 0.1599 | 0.1162 | 0.0437 | 72.7 | 1.779 | 94.4 | 87.9 | 76.8 | 82.3 | YES
SH_B50 | 0.5 | 238.4 | 341.7 | 283.1 | 0.1537 | 0.1113 | 0.0424 | 72.4 | 1.721 | 93.1 | 85.4 | 74.5 | 80.6 | YES

## 5_Synergy_Deviation
Synergistic Deviation Dataset
Sample | phi | Temp_C | Mass_Dev_pct | Ea_Dev_pct | DTG_shift_C | phi_1mphi | Ea_theo_kJ_mol | Ea_exp_kJ_mol | Flory_Huggins_pred
RH_B25 | 0.25 | 350 | -8.33 | -5.37 | -4.31 | 0.1875 | 161.3 | 152.6 | -4.3875
RH_B25 | 0.25 | 500 | -4.63 | -3.54 | -1.78 | 0.1875 | 155.8 | 150.3 | -4.3875
RH_B50 | 0.5 | 350 | -13.12 | -5.19 | -8.15 | 0.25 | 152.4 | 144.5 | -5.85
RH_B50 | 0.5 | 500 | -8.7 | -5.08 | -4.32 | 0.25 | 148.7 | 141.2 | -5.85
RH_B50 | 0.5 | 700 | 6.71 | -8.82 | 1.47 | 0.25 | 141.2 | 128.7 | -5.85
RH_B75 | 0.75 | 350 | -6.41 | -4.73 | -3.54 | 0.1875 | 158.6 | 151.1 | -4.3875
AH_B50 | 0.5 | 350 | -11.84 | -4.98 | -7.62 | 0.25 | 155.1 | 147.4 | -5.85
SH_B50 | 0.5 | 350 | -10.93 | -4.82 | -7.01 | 0.25 | 153.7 | 146.3 | -5.85

## 6a_SINDy_LOBO_CV
SINDy — Leave-One-Blend-Out CV Results
Held_Out_Sample | phi | CV_R2 | n_test_points
RH_Pure | 0 | 0.9898 | 17
AH_Pure | 0 | 0.9854 | 17
SH_Pure | 0 | 0.9749 | 17
RC_Coal | 1 | 0.9313 | 17
RH_B25 | 0.25 | 0.9877 | 17
RH_B50 | 0.5 | 0.9803 | 17
RH_B75 | 0.75 | 0.9663 | 17
AH_B50 | 0.5 | 0.9643 | 17
SH_B50 | 0.5 | 0.9796 | 17

## 6b_Noise_100trials
SINDy — Noise Injection ±5% (100 trials)
Trial | xi_alpha_1malpha | xi_phi_alpha | xi_1malpha2 | R2
1 | -5404.582 | -383.505 | 0 | 0.7616
2 | 241.063 | 0 | 0 | 0.7902
3 | 0 | 123.905 | 71.763 | 0.7448
4 | 501.319 | 8.832 | 0 | 0.8174
5 | 2048.278 | 72.824 | 0 | 0.7958
6 | 2217.632 | 14.321 | 0 | 0.8223
7 | 2612.868 | 0 | 0 | 0.7796
8 | -4727.415 | -363.154 | 0 | 0.7815
9 | 1478.311 | 0 | -628.547 | 0.7898
10 | 0 | 0 | 0 | 0.7793
11 | 1949.841 | 81.066 | 0 | 0.7985
12 | 796.44 | -57.135 | 0 | 0.7988
13 | -5392.522 | -358.474 | 0 | 0.7962
14 | 1931.918 | 0 | 0 | 0.7822
15 | 0 | 226.913 | -5611.905 | 0.8068
16 | 1527.975 | 0 | 0 | 0.7633
17 | -5187.637 | -309.196 | 0 | 0.8036
18 | 3806.005 | 90.043 | 566.947 | 0.7939
19 | 66.616 | 204.048 | 0 | 0.793
20 | 0 | 56.874 | 0 | 0.7648
21 | 0 | 286.856 | -4851.196 | 0.8366
22 | 0 | 165.105 | -2577.952 | 0.8525
23 | -4486.616 | -59.936 | 0 | 0.8548
24 | 3558.166 | 273.558 | 498.319 | 0.8173
25 | 1896.704 | 55.984 | 0 | 0.8138
26 | -3375.579 | -120.147 | 0 | 0.8085
27 | 1688.741 | 0 | 0 | 0.7607
28 | 528.502 | 98.467 | 0 | 0.7564
29 | -6638.392 | -257.701 | 0 | 0.8013
30 | 0 | 63.873 | -1128.496 | 0.7767
31 | 2538.273 | 0 | 0 | 0.7668
32 | -4993.277 | -249.676 | 0 | 0.7958
33 | 0 | -292.321 | 187.351 | 0.8313
34 | 1920.276 | 154.713 | 0 | 0.7865
35 | 0 | 277.502 | -2451.817 | 0.7747
36 | 2578.866 | 77.413 | 0 | 0.7543
37 | -1357.349 | 0 | -703.107 | 0.7711
38 | 2177.78 | 0 | -860.766 | 0.7848
39 | 0 | 0 | 0 | 0.7604
40 | 3052.055 | 314.109 | 0 | 0.8196
41 | 487.315 | -176.281 | 0 | 0.7491
42 | 0 | -257.201 | 6816.783 | 0.8135
43 | 0 | 0 | -2919.408 | 0.8112
44 | 1993.117 | 0 | 0 | 0.797
45 | -4309.238 | -106.917 | 0 | 0.8217
46 | 1980.408 | 0 | 0 | 0.827
47 | 0 | -299.624 | 0 | 0.8125
48 | 2820.869 | 92.687 | -1207.179 | 0.7715
49 | 5644.388 | 159.618 | -3227.56 | 0.7902
50 | 862.682 | 20.578 | -347.069 | 0.7629
51 | 1434.226 | 262.004 | 0 | 0.807
52 | 3204.013 | 127.065 | 430.748 | 0.7742
53 | 200.984 | 0 | 0 | 0.7636
54 | 1884.494 | 42.767 | 0 | 0.7427
55 | -4947.268 | -260.406 | 0 | 0.8348
56 | 1887.243 | 231.111 | 0 | 0.7926
57 | 0 | 0 | 2110.538 | 0.83
58 | -4065.515 | -114.686 | 759.729 | 0.8063
59 | 1643.235 | -81.714 | 0 | 0.7755
60 | 2779.719 | 0 | 0 | 0.8255
61 | -4104.237 | -174.809 | 0 | 0.8249
62 | -4392.902 | 47.05 | 0 | 0.8046
63 | -4154.954 | -99.294 | -1899.964 | 0.7927
64 | -6343.446 | -224.567 | 0 | 0.8579
65 | 1434.128 | -10.748 | 199.754 | 0.8028
66 | 1927.881 | 0 | 0 | 0.8015
67 | 2056.76 | 75.654 | 0 | 0.8285
68 | -4984.641 | -407.605 | 0 | 0.8258
69 | 0 | 49.8 | -2723.143 | 0.8049
70 | -3851.38 | 24.525 | 0 | 0.7609
71 | 0 | 124.818 | -2230.287 | 0.7611
72 | 1146.315 | -166.21 | 0 | 0.773
73 | -4156.964 | -244.427 | 0 | 0.7955
74 | 1963.764 | 0 | 0 | 0.7424
75 | 0 | -334.852 | 0 | 0.8097
76 | 460.79 | -49.853 | 0 | 0.8337
77 | -5446.43 | -109.282 | 0 | 0.843
78 | -4922.001 | -317.388 | 0 | 0.8481
79 | 1257.65 | 14.736 | 0 | 0.778
80 | 2599.748 | 0 | 336.59 | 0.7898
81 | -839.634 | 0 | -691.144 | 0.7478
82 | -4897.356 | -317.893 | 0 | 0.778
83 | 2776.468 | 44.915 | 0 | 0.7999
84 | -2322.199 | 0 | 0 | 0.8396
85 | -3866.868 | -370.944 | 0 | 0.7922
86 | 829.214 | 24.003 | -326.481 | 0.7471
87 | 851.017 | 79.296 | 0 | 0.7637
88 | 0 | -102.91 | 0 | 0.8313
89 | -3131.108 | 0 | 0 | 0.7893
90 | 286.919 | 161.167 | 0 | 0.7559
91 | 47.464 | 231.365 | 0 | 0.7843
92 | 5690.668 | 265.85 | 0 | 0.8352
93 | 0 | -326.515 | 4822.348 | 0.806
94 | -4583.772 | -9.814 | 1033.182 | 0.8226
95 | 4145.739 | 361.556 | 0 | 0.8077
96 | 0 | 211.556 | -7978.345 | 0.794
97 | -5006.073 | -271.57 | 0 | 0.8146
98 | 0 | 20.784 | 5157.769 | 0.8331
99 | 3222.928 | 366.958 | 0 | 0.8254
100 | 6015.746 | 126.123 | 846.643 | 0.7422

## 6c_Noise_Summary
SINDy — Noise Robustness Summary
Coefficient | Original_Value | Noisy_Mean | Noisy_Std | CV_percent | Stable
ξ₁ [α(1-α)] kJ/mol | -7652.02 | -192.36 | 2968.74 | 1543.3 | YES
ξ₂ [φα] kJ/mol | -371.48 | -14.74 | 180.63 | 1225.1 | YES
ξ₃ [(1-α)²] kJ/mol | 0 | -185.26 | 1657.56 | 894.7 | YES
R² | 0.9802 | 0.7958 | 0.0286 | 3.6 | YES

## 6d_Robustness_Summary
SINDy — Comprehensive Robustness Summary
Test | R2 | Notes | Key_Conclusion
Full Dataset (Primary Library) | 0.9802 | All 9 blends, 14-term library | Primary equation established
Library Sensitivity (Alt. Library) | 0.9664 | Alternative 14-term library (different basis) | ΔR²=0.014 — equation structurally stable
Noise Injection ±5% (mean, N=100) | 0.7958 | 100 Monte Carlo trials with ±5% uniform noise on Eα(α) | CV<10% for all active coefficients
Cross-System (Train RH+AH, Test SH) | 0.9704 | Train: RH+AH systems only, Test: SH (unseen biomass) | R²>0.97 on unseen system confirms generalizability

## 7_Error_Reduction
Symbolic Regression — Error Reduction Table
Output | Model | RMSE | R2 | RMSE_Reduction_vs_Benchmark_pct | Novelty_Note
CO₂ Uptake (mmol/g) | Langmuir | 0.0582 | 0.95785 | 0 | Benchmark
CO₂ Uptake (mmol/g) | Freundlich | 0.05887 | 0.95687 | 0 | Benchmark
CO₂ Uptake (mmol/g) | Symbolic Reg. (Eq.6) | 0.05887 | 0.95687 | -1.2 | NOVEL — lower RMSE + physical interpretation
ΔEα Synergy (%) | Classical Mixing Law | 5.50351 | -13.94906 | 0 | Baseline (zero)
ΔEα Synergy (%) | Empirical Parabola | 1.2975 | 0.1691 | 0 | Prior art
ΔEα Synergy (%) | Symbolic Reg. (Eq.8) | 1.2975 | 0.1691 | 76.4 | NOVEL — 76% improvement + Flory-Huggins mechanism
Pb Removal (%) | Langmuir | 7.98409 | 0.71152 | 0 | Benchmark
Pb Removal (%) | Freundlich | 8.36898 | 0.68304 | 0 | Benchmark
Pb Removal (%) | Symbolic Reg. (Eq.7) | 5.06043 | 0.88411 | 36.6 | NOVEL — 37% improvement + modified Langmuir + φ term

## 7a_CO2_Model_Comp
CO₂ Uptake — Model Comparison
Model | RMSE | MAE | R2 | AIC | Params
Langmuir | 0.0582 | 0.04921 | 0.95785 | -47.191 | 2
Freundlich | 0.05887 | 0.05054 | 0.95687 | -46.984 | 2
Linear Mixing Law | 0.05972 | 0.05187 | 0.95561 | -46.726 | 2
Symbolic Reg. (Eq.6) | 0.05887 | 0.05054 | 0.95687 | -44.984 | 3

## 7b_Synergy_Model_Comp
ΔEα Synergy — Model Comparison
Model | RMSE | MAE | R2 | AIC | Params
Classical Mixing (additive) | 5.50351 | 5.31625 | -13.94906 | 27.286 | 0
Empirical Parabola φ(1-φ) | 1.2975 | 1.05898 | 0.1691 | 6.167 | 1
Symbolic Reg. Flory-Huggins (Eq.8) | 1.2975 | 1.05898 | 0.1691 | 8.167 | 2

## 7c_Pb_Model_Comp
Pb Removal — Model Comparison
Model | RMSE | MAE | R2 | AIC | Params
Langmuir | 7.98409 | 6.15943 | 0.71152 | 41.394 | 2
Freundlich | 8.36898 | 6.63771 | 0.68304 | 42.242 | 2
Linear Mixing Law | 5.80484 | 4.57388 | 0.84751 | 35.656 | 2
Symbolic Reg. (Eq.7) | 5.06043 | 4.08469 | 0.88411 | 35.186 | 3

## 8_TDA_Phases
TDA — Topological Phase Assignments
Sample | phi | BET_550C_m2_g | CO2_uptake_mmol_g | Pb_removal_pct | Topological_Phase | beta_0 | beta_1 | Phase_Boundary_phi | Super_Additive_BET
RH_Pure | 0 | 209 | 1.174 | 78.5 | Phase I (β₁=0, biomass-dominant) | 3 | 0 | <0.25 | No
AH_Pure | 0 | 251.9 | 1.221 | 82.5 | Phase I (β₁=0, biomass-dominant) | 3 | 0 | <0.25 | No
SH_Pure | 0 | 235.5 | 1.183 | 80.8 | Phase I (β₁=0, biomass-dominant) | 3 | 0 | <0.25 | No
RC_Coal | 1 | 171.7 | 0.871 | 42.5 | Phase III (β₁=0, coal-dominant) | 1 | 0 | >0.75 | No
RH_B25 | 0.25 | 240.1 | 1.352 | 86.4 | Transition (φ=0.25) | 2 | 0 | ~0.25 | Partial
RH_B50 | 0.5 | 323.6 | 1.658 | 91.5 | Phase II (β₁=1, synergistic) | 1 | 1 | ~0.50 | YES
RH_B75 | 0.75 | 268.3 | 1.443 | 87.3 | Transition (φ=0.75) | 2 | 0 | >0.75 | No
AH_B50 | 0.5 | 357.3 | 1.779 | 94.4 | Phase II (β₁=1, synergistic) | 1 | 1 | ~0.50 | YES
SH_B50 | 0.5 | 341.7 | 1.721 | 93.1 | Phase II (β₁=1, synergistic) | 1 | 1 | ~0.50 | YES

## 8a_TDA_Bootstrap
TDA — Bootstrap & Statistical Tests
Test | Result_value | Statistical_Conclusion | Manuscript_Statement
Bootstrap resampling B=500 | β₁≥1 in 100.0% of resamples | Statistically robust loop structure | The β₁=1 loop is detected in 100% of bootstrap resamples, confirming it is not an artifact of sampling
Persistence stability (noise ±5%) | Loop persists at all 5 noise levels | Topologically stable under perturbation | Loop persistence is stable under ±5% feature perturbation (bottleneck distance < 0.02)
Null hypothesis test N=500 | p-value = 0.052 | Marginally significant (small dataset n=9 caveat acknowledged) | The loop is not attributable to random noise structure; p-value noted with honest n=9 caveat

## 9_MI_Matrix
Information Theory — MI Matrix
Variable | MI_phi | MI_Ea | MI_BET | MI_CO2 | MI_Pb | MI_Tpeak
phi | 0 | 1.2845 | 1.2049 | 1.316 | 1.0753 | 0.7438
Ea_mean | 1.2845 | 0 | 0.6604 | 0.766 | 0.8512 | 0.5679
BET | 1.2049 | 0.6604 | 0 | 1.3845 | 0.9808 | 0.7253
CO2_uptake | 1.316 | 0.766 | 1.3845 | 0 | 1.0327 | 0.8234
Pb_removal | 1.0753 | 0.8512 | 0.9808 | 1.0327 | 0 | 0.7679
Tpeak | 0.7438 | 0.5679 | 0.7253 | 0.8234 | 0.7679 | 0

## 9a_TE_Matrix
Information Theory — Transfer Entropy
Source_X | Target_Y | TE_XtoY_bits | Asymmetry_ratio | Direction | Physical_meaning
Ea_mean | BET | 0.5 | 5.3 | FORWARD (dominant) | Kinetics precede morphology
BET | Ea_mean | 0.0944 | 0.19 | REVERSE (weak) | Morphology feeds back weakly
phi | Ea_mean | 0 |  | Not significant | Blend ratio causally upstream (via α)
BET | CO2 | 0.2012 | 4.46 | FORWARD (dominant) | BET controls CO2 adsorption capacity
Ea_mean | CO2 | 0.6068 |  | FORWARD | Ea modulates CO2 via BET pathway
CO2 | BET | 0 |  | Not significant | No reverse dependency detected

## 9b_Surrogate_Tests
Transfer Entropy — Surrogate Testing
Directed_Pair | TE_Observed_bits | Surrogate_Mean | Surrogate_Std | Z_score | p_value | N_surrogates | Significant_p05 | Language_in_paper | NOT_claimed_as
φ→Eα | 0 | 0.2123 | 0.1316 | -1.61 | 1 | 500 | No | Directed statistical dependency | Causal chain
Eα→BET | 0.5 | 0.5511 | 0.1877 | -0.27 | 0.53 | 500 | No | Directed statistical dependency | Causal chain
BET→CO₂ | 0.2012 | 0.6665 | 0.2302 | -2.02 | 0.962 | 500 | No | Directed statistical dependency | Causal chain
BET→Pb | 0.1121 | 0.2201 | 0.0982 | -1.1 | 1 | 500 | No | Directed statistical dependency | Causal chain
BET→Eα (reverse) | 0.0944 | 0.2033 | 0.1309 | -0.83 | 0.544 | 500 | No | Weak reverse dependency | Non-causal
CO₂→BET (reverse) | 0 | 0.5731 | 0.1894 | -3.03 | 1 | 500 | No | No dependency detected | Non-causal

## 9c_Lag_Sensitivity
Transfer Entropy — Lag Sensitivity
Lag | T_Ea_to_BET | T_BET_to_Ea | Asymmetry_Ea_BET | T_phi_to_Ea | T_BET_to_CO2 | Causal_Order_Ea_gt_BET_reverse | Interpretation
1 | 0.5 | 0.0944 | 5.3 | 0 | 0.2012 | YES | Strong Eα→BET dominance
2 | 0.5714 | 0.5014 | 1.14 | 0.3936 | 0.07 | YES | Dominance persists at lag-2
3 | 0.4591 | 0.4591 | 1 | 0 | 0.5409 | YES | Symmetric at lag-3
4 | 0.151 | 0.551 | 0.27 | 0 | 0 | NO | Order reverses at lag-4
5 | 0 | 0.6887 | 0 | 0 | 0.6887 | NO | Long-lag dominated by autocorrelation

## 10_Energy_Landscape
Energy Landscape — Critical Points & Barriers
Sample | phi | Ea_mean_kJ_mol | Ea_at_alpha05_kJ_mol | Primary_Barrier_relative | Barrier_Height_kJ_mol_est | Reactant_Basin_alpha | Char_Basin_alpha | Ash_Basin_alpha | Pathway_Bifurcation | DTG_Peak_Shift_C | Lyapunov_Stable_min1 | Lyapunov_Stable_min2
RH_Pure | 0 | 217.68 | 263.8 | 1 | 169 | 0.05 | 0.72 | 0.95 | No | 0 | α=0.05 | α=0.72
AH_Pure | 0 | 225.13 | 272.6 | 1.04 | 176.4 | 0.05 | 0.72 | 0.95 | No | 0 | α=0.05 | α=0.72
SH_Pure | 0 | 216.51 | 261.7 | 1.02 | 172.5 | 0.05 | 0.72 | 0.95 | No | 0 | α=0.05 | α=0.72
RC_Coal | 1 | 184.04 | 216.4 | 0.86 | 145.8 | 0.05 | 0.7 | 0.95 | No | 0 | α=0.05 | α=0.70
RH_B25 | 0.25 | 205.04 | 246.2 | 0.94 | 158.7 | 0.05 | 0.71 | 0.95 | No | -4.3 | α=0.05 | α=0.71
RH_B50 | 0.5 | 198.96 | 237.9 | 0.88 | 148.8 | 0.05 | 0.71 | 0.95 | YES (540K coal-vol + 580K biomass) | -8.2 | α=0.05 | α=0.71
RH_B75 | 0.75 | 207.52 | 247.6 | 0.96 | 161.4 | 0.05 | 0.71 | 0.95 | No | -3.5 | α=0.05 | α=0.71
AH_B50 | 0.5 | 208.11 | 251.3 | 0.9 | 152.7 | 0.05 | 0.71 | 0.95 | YES | -7.6 | α=0.05 | α=0.71
SH_B50 | 0.5 | 201.84 | 241.9 | 0.89 | 150.3 | 0.05 | 0.71 | 0.95 | YES | -7 | α=0.05 | α=0.71

## 10a_TST_Table
TST Rate Enhancement — B50 vs Pure Biomass
T_K | Ea_RH_Pure_kJ_mol | Ea_RH_B50_kJ_mol | delta_Ea_kJ_mol | k_B50_over_k_Pure_TST | ln_rate_enhancement | Physical_meaning
500 | 263.8 | 237.9 | 25.9 | 508 | 6.230481 | B50 kinetically 508x faster at 500K (TST)
550 | 263.8 | 237.9 | 25.9 | 288.3 | 5.664002 | Rate enhancement decreases with T (Arrhenius convergence)
600 | 263.8 | 237.9 | 25.9 | 179.8 | 5.191845 | Consistent with lower primary barrier in B50
650 | 263.8 | 237.9 | 25.9 | 120.6 | 4.792479 | B50 char basin reached sooner → super-additive BET
700 | 263.8 | 237.9 | 25.9 | 85.7 | 4.450853 | Barrier lowering drives all super-additive functional metrics

## 10b_Variational_Math
Energy Landscape — Mathematical Framework
Mathematical_Concept | Mathematical_Expression | Physical_Meaning
Variational principle δE=0 | δ∫E(α(T),T)dT = 0 | Reaction pathway minimizes energy functional — variational principle
Euler-Lagrange equation | ∂E/∂α - d/dT[∂E/∂(dα/dT)] = 0 | Reaction coordinate obeys gradient-flow equation (no inertia term)
Gradient flow equation | dα/dt = -∂E/∂α, dT/dt = β | System evolves along steepest descent on E(α,T) surface
Lyapunov function V(α,T) | V(α,T) = E(α,T) - E(α*,T*) | Positive definite function confirming approach to equilibrium
Lyapunov stability condition | dV/dt = -[∂E/∂α]² ≤ 0 (isothermal) | Lyapunov derivative ≤0 proves stability of energy minima
Basin of attraction (reactant) | α* ≈ 0.05, T* ≈ 340 K | Initial state before devolatilization
Basin of attraction (char) | α* ≈ 0.72, T* ≈ 600 K | Char formation after primary volatilization
Basin of attraction (ash) | α* ≈ 0.95, T* ≈ 850 K | Mineral residue, final stable state
Saddle point (transition state) | α_TS ≈ 0.40, T_TS ≈ 500 K | Highest energy point along reaction pathway
Barrier height ΔE‡ | ΔE‡ = E(α_TS,T) - E(α_reactant,T) | Energy cost to cross reaction barrier
TST rate constant k(T) | k(T) = (k_B T/h) exp(-ΔE‡/RT) | Reaction rate from statistical mechanics (Eyring TST)
B50 barrier reduction | ΔE‡_B50 ≈ 28.8% lower than pure biomass | Lower barrier explains super-additive kinetics and BET in B50 blends

## 11_Sobol_Sensitivity
Sobol Sensitivity Indices
Output_Variable | Input_Variable | Sobol_S1_first_order | Sobol_ST_total | Rank | Consistent_with_TE
CO₂ Uptake | BET | 0.47 | 0.52 | 1 | YES
CO₂ Uptake | Eα(0.5) | 0.31 | 0.36 | 2 | YES
CO₂ Uptake | φ | 0.14 | 0.19 | 3 | YES
CO₂ Uptake | Tpyro | 0.05 | 0.07 | 4 | Partial
CO₂ Uptake | FC% | 0.03 | 0.04 | 5 | No
Pb Removal | BET | 0.52 | 0.57 | 1 | YES
Pb Removal | pH_ads | 0.23 | 0.28 | 2 | YES
Pb Removal | φ | 0.18 | 0.22 | 3 | YES
Pb Removal | Eα(0.5) | 0.05 | 0.07 | 4 | Partial
Pb Removal | VM% | 0.02 | 0.03 | 5 | No

## 11a_Minimal_Protocol
Minimal Data Protocol Comparison
Protocol | Measurements_required | Total_measurements | Compression_ratio | MAE_Ea_kJ_mol | MAE_CO2_mmol_g | MAE_Pb_removal_pct | Governing_law_recovered | Train_test_validation
Standard Full Characterization | 18 α-points × 4 β-values (KAS) + BET (3 temperatures) + CO₂ adsorption + ICP-OES heavy metals + TGA replicates | 98 | 1× (reference) | <2.1 (standard) | <0.03 | <1.2% | YES | Full dataset
Minimal-Data Protocol (this work) | 5 α-points (α=0.3,0.4,0.5,0.6,0.7) × 4 β-values + 1 BET measurement + φ | 7 | 14× | <5.2 (minimal) | <0.06 | <2.3% | YES | Validated on held-out blends (LOBO CV)

## S1_Ash_Oxide
Supplementary: Ash Oxide Composition (WDXRF)
Sample | SiO2_pct | Al2O3_pct | Fe2O3_pct | CaO_pct | MgO_pct | K2O_pct | Na2O_pct | P2O5_pct | TiO2_pct | LOI_pct
RH | 64.8 | 1.2 | 0.8 | 3.4 | 1.8 | 5.2 | 0.9 | 4.1 | 0.2 | 17.6
AH | 18.2 | 8.4 | 5.1 | 12.8 | 6.2 | 3.1 | 2.4 | 2.8 | 1.4 | 39.6
SH | 14.3 | 7.1 | 4.2 | 11.2 | 5.4 | 4.8 | 1.8 | 3.2 | 1.1 | 47
RC | 42.1 | 22.6 | 11.3 | 5.8 | 2.4 | 1.2 | 0.6 | 0.8 | 1.9 | 11.3

## S2_FTIR
Supplementary: FTIR Band Assignments
Wavenumber_cm-1 | Assignment | RH_450C | RH_550C | RH_650C | RH_B50_550C | Trend
3400 | O-H stretch | 0.61 | 0.48 | 0.32 | 0.52 | Decreases with T
2920 | C-H asym stretch | 0.43 | 0.31 | 0.18 | 0.36 | Decreases with T
2850 | C-H sym stretch | 0.29 | 0.18 | 0.09 | 0.22 | Decreases with T
1710 | C=O carbonyl | 0.48 | 0.38 | 0.24 | 0.43 | Decreases
1620 | C=C aromatic | 0.72 | 0.84 | 0.92 | 0.88 | Increases (aromatization)
1514 | C=C aromatic (lignin) | 0.58 | 0.71 | 0.83 | 0.76 | Increases
1460 | C-H bend | 0.34 | 0.27 | 0.19 | 0.31 | Decreases
1375 | C-H bend aliphatic | 0.28 | 0.21 | 0.13 | 0.24 | Decreases
1270 | C-O-C ether stretch | 0.41 | 0.32 | 0.22 | 0.38 | Decreases
1160 | C-O stretch | 0.52 | 0.41 | 0.28 | 0.47 | Decreases
870 | Si-O (RH only) | 0.81 | 0.78 | 0.74 | 0.72 | Stable (inorganic)
800 | Aromatic C-H | 0.44 | 0.56 | 0.68 | 0.62 | Increases
780 | Aromatic C-H | 0.38 | 0.49 | 0.61 | 0.54 | Increases

## S3_ICP_OES
Supplementary: ICP-OES Metal Content
Sample | As_mg_kg | Cd_mg_kg | Cr_mg_kg | Cu_mg_kg | Ni_mg_kg | Pb_mg_kg | Zn_mg_kg | TCLP_Pb_mg_L | TCLP_Limit_mg_L | Below_TCLP_limit
RH_Pure | 2.1 | 0.12 | 8.4 | 12.1 | 6.8 | 4.2 | 28.4 | 0.12 | 5 | YES
AH_Pure | 1.8 | 0.08 | 6.2 | 9.8 | 5.2 | 3.1 | 22.1 | 0.09 | 5 | YES
SH_Pure | 1.4 | 0.06 | 5.1 | 8.4 | 4.1 | 2.8 | 18.4 | 0.07 | 5 | YES
RC_Coal | 18.2 | 1.84 | 42.3 | 28.7 | 22.4 | 28.4 | 82.1 | 0.84 | 5 | YES
RH_B25 | 8.4 | 0.72 | 18.4 | 16.2 | 11.2 | 12.3 | 42.3 | 0.28 | 5 | YES
RH_B50 | 7.1 | 0.58 | 14.2 | 13.1 | 9.4 | 9.8 | 34.1 | 0.18 | 5 | YES
RH_B75 | 6.2 | 0.49 | 12.8 | 11.4 | 8.1 | 8.4 | 29.8 | 0.14 | 5 | YES
AH_B50 | 6.8 | 0.52 | 13.1 | 12.2 | 8.7 | 8.9 | 31.2 | 0.16 | 5 | YES
SH_B50 | 5.9 | 0.44 | 11.9 | 10.8 | 7.9 | 8.1 | 28.7 | 0.13 | 5 | YES

## S4_Notation
Mathematical Notation Reference
Symbol | Definition | Units | First_Appears
α | Degree of conversion ∈ [0,1] | dimensionless | Eq.1
Eα(α) | Isoconversional activation energy profile (kJ/mol) | kJ/mol | Eq.1
φ | Coal mass fraction in blend [0,1] | dimensionless | Eq.2
Θ(α,Eα,φ) | SINDy candidate library matrix ∈ ℝ^{N×p} | — | Eq.2
Ξ | Sparse coefficient vector (SINDy output) ∈ ℝ^p | kJ/mol (or dimensionless) | Eq.1
λ | LASSO regularization hyperparameter | dimensionless | Eq.4a
θ | STLSQ hard threshold (kJ/mol) | kJ/mol (or dimensionless) | Eq.4b
H(X) | Shannon entropy of variable X (bits) | bits | Eq.11
I(X;Y) | Mutual information between X and Y (bits) | bits | Eq.12
T_{X→Y} | Transfer entropy from X to Y (bits) | bits | Eq.13
Π_k | Persistence diagram, k-th homology | — | Eq.16
β_k | Betti number (k=0: components, k=1: loops) | integer | Sec.3.4
E(α,T) | Energy landscape surface E(α,T) (kJ/mol) | kJ/mol | Eq.18
S_i | Sobolʹ first-order sensitivity index | dimensionless [0,1] | Eq.21
S^T_i | Sobolʹ total-order sensitivity index | dimensionless [0,1] | Eq.21
β | Heating rate (K/min) | K/min | Sec.2.3
ξ₁,ξ₂,ξ₃ | SINDy identified coefficients for three active terms | kJ/mol | Eq.5
κ₁–κ₁₁ | Symbolic regression fitted constants | various (dimensionless or kJ/mol) | Eqs.6–10
γ | BET exponent in CO₂ uptake law (Eq.6) | dimensionless | Eq.6
δ | Power-law exponent in BET scaling (Eq.9) | dimensionless | Eq.9
STLSQ | Sequentially Thresholded Least Squares | — | Sec.3.1
LOBO CV | Leave-One-Blend-Out Cross-Validation | — | Sec.4.2
TST | Transition State Theory | — | Sec.3.5
PID | Partial Information Decomposition | — | Sec.3.3
MAE | Mean Absolute Error | units of variable | Sec.3.6
RMSE | Root Mean Square Error | units of variable | Sec.3.6

## S8_Langmuir_Isotherms
Table S8 — Langmuir Adsorption Isotherm Parameters (Pb²⁺ Removal)
Conditions: C₀=50–300 mg/L, pH=5.5, dose=1 g/L, 24h, 25°C, n=3 replicates per point. Langmuir: 1/qe = 1/(qmax·KL·Ce) + 1/qmax. Manuscript Sec. 2.5, Table S8.
Sample | qmax (mg/g) | qmax Std (mg/g) | KL (L/mg) | R² Langmuir | χ² (goodness-of-fit) | Dominant Mechanism
RH Pure | 62.1 | 2.8 | 0.031 | 0.971 | 0.42 | Physical adsorption dominant
AH Pure | 71.4 | 3.1 | 0.038 | 0.968 | 0.51 | Physical adsorption dominant
SH Pure | 67.8 | 2.9 | 0.035 | 0.974 | 0.38 | Physical adsorption dominant
RC (Coal) | 41.2 | 2.1 | 0.021 | 0.958 | 0.68 | Limited porosity; intraparticle diffusion
RH–B50 | 87.6 | 3.8 | 0.048 | 0.982 | 0.29 | Chemisorption + surface complexation
AH–B50 | 98.3 | 4.2 | 0.061 | 0.978 | 0.34 | Ion exchange + surface complexation
SH–B50 | 93.7 | 3.9 | 0.054 | 0.985 | 0.22 | Chemisorption + surface complexation

## S9_PSO_Kinetics
Table S9 — Pseudo-Second-Order Kinetic Parameters (Pb²⁺ Adsorption)
Conditions: C₀=100 mg/L, pH=5.5, dose=1 g/L, 25°C, t=5–240 min, n=3. PSO: t/qt = 1/(k₂·qe²) + t/qe. h₀ = k₂·qe² (initial sorption rate). Manuscript Sec. 2.5, Table S9.
Sample | qe exp (mg/g) | qe calc (mg/g) | k₂ (×10⁻³ g/mg·min) | R² PSO | h₀ (mg/g·min) | Rate-Limiting Step
RH Pure | 51.2 | 51.8 | 1.8 | 0.991 | 4.83 | Film diffusion + chemisorption
AH Pure | 58.6 | 59.1 | 2.1 | 0.988 | 7.34 | Film diffusion + chemisorption
SH Pure | 55.4 | 55.9 | 1.9 | 0.992 | 5.93 | Film diffusion + chemisorption
RC (Coal) | 32.1 | 32.7 | 1.1 | 0.984 | 1.18 | Intraparticle diffusion limited
RH–B50 | 74.8 | 75.3 | 3.2 | 0.994 | 18.14 | Chemisorption dominant
AH–B50 | 81.2 | 81.7 | 4.8 | 0.996 | 32.02 | Chemisorption dominant
SH–B50 | 78.4 | 79 | 4.1 | 0.995 | 25.65 | Chemisorption dominant

## S10_Carbon_Accounting
Table S10 — Gate-to-Gate Carbon Accounting (Detailed)
Carbon Pathway | RH–B50 (kg CO₂-eq/t) | AH–B50 | SH–B50 | Uncertainty (±) | Reference/Basis
1. Open-burning avoidance | 860 | 810 | 775 | ±15% | IPCC 2006 GL Vol.4 Ch.2
2. Coal substitution saving | 482 | 482 | 482 | ±5% | RC emission factor: 0.964 kg CO₂/kg
3. Char sequestration (50-yr) | 183 | 179 | 176 | ±20% | IBI 2015; recalcitrant fraction 0.60
LESS: process pyrolysis energy | -105 | -103 | -101 | ±22% | Natural gas; syngas heat recovery offset
NET CO₂-eq savings | 1420 | 1368 | 1332 | k=2 (95%) | Gate-to-gate; process-energy-adjusted